## ЦЕМ II А-И 42,5Б
ППП | SiO2 | Al2O3 | Fe2O3 | CaO | MgO | SO3 | K2O | Na2O | Na2OEQ | НО | Cao Free | Шлак | Известняк | 45 мкм | Блейн | НГ | РИО | Начало мин. | Конец, мин. | Прочность 2 сут. | Прочность 28 сут.
% | % | % | % | % | % | % | % | % | % | % | % | % | %
4.79 | 17.73 | 5.32 | 3.39 | 60.98 | 2.19 | 3.26 | 1.49 | 0.11 | 1.15 | 0.74 | 0.5 |  | 9 | 1.2 | 4170 | 31.4 | 2.5 | 175 | 230 | 32.9 | 48.2
4.43 | 18.12 | 5.08 | 3.63 | 61.06 | 2.11 | 3.38 | 1.41 | 0.11 | 1.08 | 0.85 | 0.32 |  | 7.6 | 1.9 | 3930 | 30.8 | 1 | 214 | 242 | 30.8 | 48.2
4.65 | 17.96 | 5.02 | 3.63 | 61.08 | 2.17 | 3.44 | 1.4 | 0.11 | 1.09 | 0.78 | 0.43 |  | 8.5 | 2.3 | 4070 | 29.6 | 1 | 197 | 251 | 31.2 | 48.3
4.7 | 17.57 | 4.85 | 3.52 | 61.39 | 2.3 | 3.66 | 1.48 | 0.1 | 1.13 | 0.78 | 0.79 |  | 8.5 | 2.4 | 4105 | 29.6 | 1 | 172 | 218 | 32.9 | 49.2
5.09 | 17.62 | 4.62 | 3.47 | 61.48 | 1.91 | 3.67 | 1.42 | 0.1 | 1.1 | 0.78 | 0.49 |  | 8 | 1 | 3976 | 31.2 | 3 | 213 | 253 | 32.1 | 51.5
5.88 | 17.35 | 4.7 | 3.4 | 61.01 | 2.12 | 3.49 | 1.41 | 0.1 | 1.1 | 0.78 | 0.27 |  | 10.59 | 1.6 | 4171 | 30 | 0 | 205 | 244 | 30.5 | 48.1
6.27 | 17.19 | 4.63 | 3.41 | 61.04 | 2.09 | 3.25 | 1.37 | 0.11 | 1.08 | 0.82 | 0.26 |  | 11.9 | 2.1 | 4068 | 29.6 | 1.5 | 178 | 248 | 29.9 | 48.4
6.6 | 16.73 | 4.85 | 3.4 | 60.63 | 2.04 | 3.52 | 1.49 | 0.1 | 1.16 | 0.85 | 0.31 |  | 12.8 | 2.4 | 4045 | 29.6 | 3 | 182 | 240 | 28 | 48.1
6.63 | 17.06 | 4.72 | 3.33 | 60.88 | 2.18 | 3.33 | 1.2 | 0.12 | 0.98 | 0.79 | 0.43 |  | 11.6 | 2.9 | 4138 | 29.2 | 1 | 168 | 253 | 27.7 | 48.1
6.59 | 16.9 | 4.97 | 3.38 | 60.73 | 2.06 | 3.19 | 1.26 | 0.11 | 1.01 | 0.86 | 0.41 |  | 13.4 | 3.1 | 4161 | 28.4 | 0 | 186 | 229 | 28.3 | 47.6
5.79 | 17.39 | 4.97 | 3.36 | 60.82 | 2.19 | 3.34 | 1.37 | 0.11 | 1.07 | 0.87 | 0.57 |  | 10.8 | 3.4 | 3971 | 28.4 | 1.5 | 154 | 227 | 31 | 49.3
6.04 | 17.13 | 4.34 | 3.34 | 61.36 | 2.88 | 3.19 | 1.23 | 0.11 | 0.98 | 0.84 | 0.76 |  | 11.7 | 3.3 | 3988 | 28.4 | 0 | 190 | 251 | 27.3 | 49.2
6.6 | 17.28 | 4.44 | 3.34 | 61.53 | 1.93 | 3.15 | 1.13 | 0.09 | 0.9 | 0.85 | 0.81 |  | 11.64 | 3.1 | 4095 | 28.2 | 1.5 | 150 | 213 | 26.5 | 48.1
6.93 | 17.21 | 4.27 | 3.21 | 61.91 | 1.65 | 3.3 | 1.03 | 0.08 | 0.82 | 0.79 | 1.07 |  | 11.5 | 3.3 | 4401 | 28 | 1 | 178 | 236 | 26.4 | 49.7
4.83 | 17.63 | 4.6 | 3.47 | 61.69 | 2.33 | 3.46 | 1.39 | 0.1 | 1.07 | 0.74 | 0.71 |  | 10.6 | 3.2 | 4010 | 29 | 2 | 205 | 238 | 29.6 | 49.7
6.25 | 17.33 | 4.51 | 3.31 | 61.36 | 2.15 | 3.34 | 1.32 | 0.09 | 1.03 | 0.78 | 0.65 |  | 11.1 | 3.4 | 4060 | 28.4 | 1.5 | 199 | 235 | 28.8 | 49.4
6.07 | 17.22 | 4.58 | 3.35 | 61.1 | 2.39 | 3.49 | 1.32 | 0.1 | 1.03 | 0.74 | 0.57 |  | 10.57 | 3.1 | 4040 | 28.2 | 0 | 182 | 234 | 29.1 | 47.8
5.48 | 17.42 | 4.62 | 3.41 | 61.32 | 2.38 | 3.55 | 1.32 | 0.11 | 1.04 | 0.78 | 0.68 |  | 10.3 | 2.7 | 4019 | 28.6 | 0.5 | 183 | 222 | 28.2 | 50.5
6.6 | 17.19 | 4.59 | 3.29 | 61.26 | 2.05 | 3.34 | 1.27 | 0.09 | 0.99 | 1.12 | 0.68 |  | 10.5 | 3.2 | 4191 | 28.2 | 1 | 185 | 224 | 28.2 | 46.7
6.44 | 17.06 | 4.73 | 3.28 | 60.91 | 2.24 | 3.28 | 1.27 | 0.12 | 1.02 | 1.02 | 0.71 |  | 10.9 | 2.9 | 4181 | 28 | 1.5 | 189 | 246 | 28.3 | 48.8
6.26 | 17.24 | 4.64 | 3.31 | 61.13 | 2.22 | 3.23 | 1.34 | 0.1 | 1.05 | 1.08 | 0.59 |  | 11.4 | 3.2 | 4353 | 27.8 | 1 | 161 | 226 | 29.9 | 48.2
5.89 | 17.65 | 4.56 | 3.31 | 61.38 | 2.19 | 3.25 | 1.23 | 0.1 | 0.97 | 1.06 | 0.68 |  | 11.2 | 2.3 | 4007 | 28.8 | 2 | 184 | 237 | 29.5 | 50.2
5.83 | 17.52 | 4.78 | 3.28 | 61.45 | 2.14 | 3.26 | 1.23 | 0.1 | 0.97 | 1.1 | 0.67 |  | 10.7 | 2.6 | 3890 | 28.6 | 2 | 166 | 226 | 27 | 51.5
6.22 | 17.38 | 4.73 | 3.26 | 61.06 | 2.34 | 3.31 | 1.28 | 0.09 | 1 | 0.8 | 0.49 |  | 10.2 | 2.2 | 3969 | 29.8 | 1 | 218 | 268 | 28.8 | 48.6
6.21 | 17.44 | 4.73 | 3.25 | 61.2 | 2.21 | 3.23 | 1.14 | 0.09 | 0.9 | 0.84 | 0.72 |  | 10.9 | 2.1 | 4097 | 28.4 | 1 | 184 | 219 | 27.7 | 50
6.14 | 17.38 | 4.89 | 3.36 | 60.44 | 2.4 | 3.37 | 1.32 | 0.12 | 1.06 | 0.79 | 0.38 |  | 11.2 | 2.5 | 4174 | 29.8 | 1.5 | 228 | 256 | 28.2 | 49
5.7 | 17.48 | 5.24 | 3.45 | 60.44 | 2.52 | 3.25 | 1.36 | 0.1 | 1.06 | 0.85 | 0.34 |  | 10.7 | 2.5 | 4206 | 29.2 | 2 | 210 | 232 | 29.3 | 49.3
6.47 | 17.34 | 5.13 | 3.32 | 60.51 | 2.24 | 3.16 | 1.26 | 0.09 | 0.99 | 0.81 | 0.82 |  | 11.6 | 2.8 | 4296 | 29.4 | 2 | 199 | 232 | 29.9 | 48.4
6.1 | 17.49 | 4.71 | 3.34 | 60.48 | 2.48 | 3.47 | 1.35 | 0.1 | 1.06 | 0.74 | 0.2 |  | 11.1 | 4.1 | 4475 | 29 | 0 | 197 | 244 | 29.5 | 48.8
6.01 | 17.73 | 4.82 | 3.38 | 60.76 | 2.52 | 3.28 | 1.28 | 0.1 | 1 | 0.87 | 0.33 |  | 10.7 | 4 | 4646 | 29.2 | 1 | 205 | 243 | 28.5 | 48.3
6.72 | 17.28 | 4.69 | 3.25 | 60.67 | 2.23 | 3.28 | 1.28 | 0.1 | 1.01 | 0.84 | 0.45 |  | 12.4 | 4 | 4359 | 28.8 | 1 | 212 | 240 | 28.3 | 47.9
6.2 | 17.53 | 4.75 | 3.33 | 60.83 | 2.35 | 3.27 | 1.34 | 0.1 | 1.05 | 0.85 | 0.49 |  | 11.7 | 3.2 | 4347 | 29.2 | 1.5 | 217 | 248 | 29.7 | 47.1
6.15 | 17.69 | 4.48 | 3.37 | 61.62 | 2.09 | 2.96 | 1.19 | 0.09 | 0.94 | 0.84 | 0.54 |  | 10.6 | 3.6 | 4438 | 28.6 | 1.5 | 198 | 230 | 29 | 48
6.88 | 17.15 | 4.68 | 3.3 | 60.82 | 2.21 | 3.11 | 1.22 | 0.1 | 0.97 | 0.83 | 0.7 |  | 12.4 | 3 | 4388 | 28 | 0 | 198 | 226 | 28.9 | 48.8
6.45 | 17.29 | 4.78 | 3.33 | 60.92 | 2.23 | 3.3 | 1.18 | 0.12 | 0.96 | 0.75 | 0.54 |  | 10.9 | 2.4 | 4277 | 28.6 | 0.5 | 195 | 224 | 28.5 | 49.1
6.25 | 17.38 | 4.49 | 3.33 | 61.4 | 2.24 | 3.16 | 1.29 | 0.11 | 1.03 | 0.87 | 0.35 |  | 11.4 | 3.7 | 4286 | 28.4 | 1 | 188 | 227 | 29.6 | 49.7
6.27 | 17.39 | 4.46 | 3.34 | 61.12 | 2.22 | 3.31 | 1.27 | 0.1 | 1 | 0.84 | 0.51 |  | 11.3 | 3.5 | 4413 | 28.2 | 1 | 183 | 225 | 30.1 | 48.6
5.76 | 17.51 | 4.54 | 3.4 | 61.32 | 2.33 | 3.29 | 1.33 | 0.1 | 1.04 | 0.8 | 0.4 |  | 10.6 | 3.7 | 4537 | 28.4 | 1 | 179 | 229 | 31.6 | 49.9
6.87 | 17.29 | 4.56 | 3.35 | 60.82 | 2.23 | 3.21 | 1.26 | 0.09 | 0.99 | 0.84 | 0.74 |  | 10.3 | 2.6 | 4434 | 28.6 | 1 | 180 | 224 | 28.3 | 49.4
7.07 | 17.33 | 4.61 | 3.29 | 60.57 | 2.23 | 3.23 | 1.22 | 0.09 | 0.96 | 0.74 | 0.65 |  | 10.9 | 2.4 | 4488 | 28.4 | 1 | 171 | 212 | 27.5 | 48.2
6.92 | 17.41 | 4.51 | 3.3 | 60.55 | 2.17 | 3.43 | 1.28 | 0.09 | 1.01 | 0.73 | 0.74 |  | 11.2 | 4.9 | 4557 | 28 | 0.5 | 171 | 225 | 28.2 | 48.9
6.36 | 17.7 | 4.45 | 3.32 | 60.88 | 2.11 | 3.37 | 1.22 | 0.09 | 0.96 | 0.78 | 0.37 |  | 10.7 | 4.7 | 4533 | 28 | 1.5 | 175 | 224 | 28.4 | 48.2
7.12 | 17.18 | 4.48 | 3.24 | 60.88 | 2.1 | 3.35 | 1.15 | 0.09 | 0.92 | 0.82 | 0.56 |  | 12 | 3 | 4394 | 28.4 | 1 | 180 | 217 | 27.2 | 47.9
6.72 | 17.35 | 4.52 | 3.29 | 61.03 | 2.14 | 3.31 | 1.13 | 0.11 | 0.92 | 0.82 | 0.4 |  | 12.1 | 3.6 | 4286 | 28.4 | 0 | 190 | 225 | 27.4 | 49.4
6.47 | 17.37 | 4.66 | 3.26 | 61.12 | 2.18 | 3.14 | 1.18 | 0.1 | 0.94 | 0.79 | 0.52 |  | 11.3 | 2.7 | 4274 | 28.2 | 1.5 | 195 | 225 | 28.9 | 49.3
6.53 | 17.45 | 4.55 | 3.27 | 61.21 | 2.13 | 3.17 | 1.18 | 0.09 | 0.93 | 0.78 | 0.69 |  | 11.6 | 2.4 | 4280 | 28.4 | 1 | 185 | 225 | 31.2 | 51.6
6.6 | 17.24 | 4.62 | 3.33 | 61.01 | 2.21 | 3.39 | 1.23 | 0.09 | 0.97 | 0.84 | 0.37 |  | 11.8 | 2.7 | 4414 | 28.4 | 2 | 180 | 225 | 28.4 | 50.7
6.93 | 17.38 | 4.6 | 3.28 | 61.05 | 1.97 | 3.28 | 1.12 | 0.1 | 0.9 | 0.84 | 0.58 |  | 11.6 | 2.8 | 4668 | 28.2 | 1.5 | 180 | 210 | 29.5 | 50.8
6.85 | 17.33 | 4.58 | 3.28 | 61.1 | 2.01 | 3.28 | 1.15 | 0.09 | 0.91 | 0.84 | 0.62 |  | 11.8 | 3.3 | 4746 | 28.4 | 1 | 170 | 210 | 28.4 | 51
6.7 | 17.31 | 4.69 | 3.3 | 60.88 | 2.17 | 3.27 | 1.17 | 0.09 | 0.92 | 0.74 | 0.69 |  | 11.5 | 2.8 | 4660 | 28 | 1 | 170 | 210 | 29.1 | 52.8
6.08 | 17.56 | 4.56 | 3.36 | 61.17 | 2.24 | 3.38 | 1.16 | 0.09 | 0.91 | 0.76 | 0.49 |  | 10.7 | 3.8 | 4365 | 28 | 1 | 185 | 210 | 27 | 49.1
6.49 | 17.36 | 4.54 | 3.32 | 61.24 | 2.21 | 3.16 | 1.16 | 0.1 | 0.93 | 0.72 | 0.77 |  | 11.7 | 3.8 | 4488 | 28 | 0 | 175 | 195 | 28.8 | 48
6 | 17.68 | 4.63 | 3.38 | 61.31 | 2.27 | 3.14 | 1.13 | 0.1 | 0.9 | 0.71 | 0.86 |  | 11.1 | 2.8 | 4392 | 28.2 | 1 | 180 | 210 | 29.3 | 50
6.61 | 17.62 | 4.69 | 3.35 | 60.95 | 2.29 | 3.22 | 1.21 | 0.1 | 0.97 | 0.83 | 0.56 |  | 11.8 | 3.5 | 4623 | 28 | 1.5 | 170 | 210 | 28.3 | 47.4
5.62 | 17.72 | 4.78 | 3.41 | 61.38 | 2.43 | 3.3 | 1.3 | 0.1 | 1.02 | 0.8 | 0.48 |  | 10.5 | 3.7 | 4335 | 28 | 1.5 | 180 | 225 | 27.9 | 50.1
6.33 | 17.68 | 4.62 | 3.21 | 61.34 | 1.93 | 3.18 | 1.16 | 0.39 | 1.24 | 0.78 | 0.57 |  | 10.9 | 2.4 | 4346 | 28 | 1 | 170 | 210 | 28.2 | 52.7
6.92 | 17.6 | 4.51 | 3.19 | 61.25 | 1.95 | 3.03 | 1.13 | 0.09 | 0.9 | 0.73 | 0.8 |  | 12 | 3.1 | 4603 | 28 | 1 | 170 | 210 | 28.3 | 48.8
6.84 | 17.27 | 4.51 | 3.19 | 60.91 | 2.09 | 3.33 | 1.26 | 0.12 | 1.02 | 0.76 | 0.44 |  | 11.5 | 4 | 4563 | 27.8 | 0.5 | 175 | 225 | 27.9 | 47.8
7.36 | 17.31 | 4.42 | 3.15 | 60.93 | 1.94 | 3.26 | 1.12 | 0.08 | 0.89 | 0.78 | 0.76 |  | 13.1 | 3.4 | 4581 | 28.2 | 0 | 180 | 225 | 29 | 51
7.2 | 17.13 | 4.48 | 3.16 | 60.97 | 2.13 | 3.29 | 1.15 | 0.1 | 0.93 | 0.82 | 0.57 |  | 13 | 4.1 | 4681 | 28.2 | 1 | 190 | 225 | 29.9 | 49.4
7.24 | 17.14 | 4.47 | 3.14 | 60.79 | 2.11 | 3.41 | 1.2 | 0.08 | 0.94 | 0.86 | 0.5 |  | 13 | 3.5 | 4605 | 28.4 | 0.5 | 185 | 225 | 30.2 | 48.4
7.42 | 17.08 | 4.48 | 3.12 | 60.84 | 2.05 | 3.42 | 1.17 | 0.08 | 0.92 | 0.84 | 0.72 |  | 13.2 | 2.6 | 4492 | 28.6 | 1.5 | 175 | 210 | 28.3 | 47.4
7.88 | 17.08 | 4.29 | 3.12 | 60.61 | 1.97 | 3.16 | 1.09 | 0.09 | 0.88 | 0.79 | 0.71 |  | 13.5 | 3.9 | 4636 | 27.8 | 1.5 | 185 | 240 | 29.6 | 50.8
8.16 | 17.05 | 4.32 | 3.09 | 60.46 | 2.02 | 3.16 | 1.08 | 0.09 | 0.88 | 0.78 | 0.62 |  | 13.5 | 3.8 | 4585 | 27.8 | 1.5 | 175 | 210 | 29.3 | 48.6
8.56 | 16.67 | 4.23 | 3.1 | 60.15 | 2.14 | 3.33 | 1.14 | 0.08 | 0.91 | 0.82 | 0.74 |  | 10.3 | 4.1 | 4675 | 27.8 | 1 | 180 | 210 | 28 | 49.1
7.23 | 17.28 | 4.28 | 3.17 | 60.59 | 2.15 | 3.37 | 1.21 | 0.09 | 0.96 | 0.8 | 0.82 |  | 13.5 | 3.6 | 4529 | 27.8 | 1 | 175 | 210 | 28.6 | 48.4
7.28 | 17.21 | 4.39 | 3.2 | 60.67 | 2.27 | 3.46 | 1.08 | 0.12 | 0.89 | 0.07 | 0.6 |  | 13.4 | 3.4 | 4538 | 27.8 | 1.5 | 180 | 210 | 27.8 | 47.7
7.48 | 16.9 | 4.48 | 3.14 | 60.63 | 2.44 | 3.27 | 1.17 | 0.09 | 0.93 | 0.78 | 0.75 |  | 13.6 | 3.6 | 4361 | 28 | 1 | 170 | 225 | 27.9 | 47.4
7.1 | 17.23 | 4.46 | 3.15 | 60.87 | 2.32 | 3.31 | 1.21 | 0.1 | 0.97 | 0.67 | 1.1 |  | 12.9 | 3.6 | 4333 | 28.2 | 1 | 170 | 210 | 31.2 | 50.2
7.04 | 17.13 | 4.26 | 3.17 | 60.87 | 2.41 | 3.41 | 1.25 | 0.09 | 0.98 | 0.7 | 0.69 |  | 13.5 | 3.3 | 4294 | 28.2 | 1 | 175 | 210 | 29.2 | 50.3
7.62 | 17.26 | 4.18 | 3.21 | 60.31 | 2.31 | 3.45 | 1.3 | 0.1 | 1.04 | 0.74 | 0.68 |  | 12.7 | 4 | 4397 | 28.2 | 0.5 | 170 | 210 | 27.8 | 48.9
6.87 | 16.98 | 4.41 | 3.18 | 60.68 | 2.38 | 3.45 | 1.31 | 0.09 | 1.03 | 0.82 | 0.63 |  | 13.3 | 3.6 | 4368 | 28.2 | 1 | 165 | 210 | 28.7 | 47.7
8.36 | 16.97 | 4.24 | 3.19 | 60.32 | 2.14 | 3.39 | 1.19 | 0.09 | 0.96 | 0.83 | 0.63 |  | 12.5 | 3.4 | 4474 | 28.2 | 0.5 | 165 | 195 | 27.3 | 48.3
7.68 | 17.18 | 4.27 | 3.23 | 60.77 | 2.11 | 3.35 | 1.2 | 0.09 | 0.96 | 0.84 | 0.78 |  | 13.3 | 3.3 | 4339 | 28.4 | 0.5 | 185 | 225 | 28.9 | 48.1
7.41 | 17.25 | 4.34 | 3.17 | 60.72 | 2.1 | 3.28 | 1.18 | 0.1 | 0.95 | 0.84 | 0.72 |  | 13.1 | 3.3 | 4554 | 28.2 | 1 | 175 | 210 | 29 | 48.9
6.77 | 17.24 | 4.48 | 3.21 | 61.07 | 2.33 | 3.27 | 1.3 | 0.1 | 1.02 | 0.82 | 0.76 |  | 12.5 | 3.6 | 4343 | 28.6 | 0.5 | 195 | 225 | 29.1 | 51
3.44 | 17.95 | 4.38 | 3.29 | 63.53 | 2.25 | 3.51 | 1.21 | 0.09 | 0.91 | 0.68 | 0.47 |  | 12.5 | 4.2 | 4314 | 28.8 | 1.5 | 175 | 210 | 28 | 49.8
8.08 | 17.35 | 4.33 | 3.25 | 60.21 | 1.94 | 3.24 | 1.09 | 0.08 | 0.87 | 0.8 | 0.85 |  | 12.2 | 3.9 | 4600 | 28 | 1 | 175 | 225 | 27.2 | 48.7
7.19 | 17.22 | 4.38 | 3.21 | 60.48 | 2.15 | 3.26 | 1.23 | 0.11 | 0.99 | 0.79 | 0.61 |  | 12.8 | 3.5 | 4440 | 27.8 | 1 | 165 | 210 | 28 | 47.9
7.31 | 17.37 | 4.42 | 3.18 | 60.99 | 2.13 | 3.05 | 1.18 | 0.09 | 0.94 | 0.8 | 0.39 |  | 13.4 | 3.5 | 4359 | 28.6 | 1 | 190 | 225 | 27.8 | 47.4
7.43 | 17.2 | 4.48 | 3.18 | 60.32 | 2.19 | 3.48 | 1.2 | 0.1 | 0.97 | 0.8 | 0.6 |  | 13.1 | 3.1 | 4598 | 28.8 | 0.5 | 165 | 225 | 26.8 | 47
6.99 | 17.52 | 4.41 | 3.23 | 60.52 | 2.13 | 3.39 | 1.23 | 0.1 | 0.98 | 0.84 | 0.36 |  | 12.3 | 3.3 | 4564 | 29 | 0.5 | 185 | 225 | 28.2 | 47.1
6.85 | 17.4 | 4.54 | 3.34 | 60.62 | 2.23 | 3.31 | 1.27 | 0.1 | 1 | 0.8 | 0.83 |  | 12.1 | 2.7 | 4503 | 29.2 | 3 | 195 | 240 | 29.1 | 47.1
7.08 | 17.23 | 4.54 | 3.32 | 60.45 | 2.23 | 3.32 | 1.32 | 0.1 | 1.04 | 0.76 | 0.73 |  | 12.6 | 2.3 | 4455 | 29.2 | 0.5 | 190 | 225 | 28.4 | 47
6.58 | 17.26 | 4.59 | 3.34 | 60.83 | 2.28 | 3.4 | 1.32 | 0.11 | 1.05 | 0.71 | 0.79 |  | 11.6 | 1.9 | 4424 | 29.2 | 0.5 | 180 | 225 | 30.7 | 50.7
6.41 | 17.43 | 4.53 | 3.35 | 60.64 | 2.26 | 3.46 | 1.36 | 0.09 | 1.05 | 0.75 | 0.48 |  | 11.2 | 3.4 | 4423 | 29.2 | 1 | 190 | 255 | 29.3 | 50.1
6.5 | 17.42 | 4.59 | 3.38 | 60.57 | 2.27 | 3.44 | 1.31 | 0.12 | 1.05 | 0.73 | 0.25 |  | 11.3 | 2.2 | 4443 | 29.2 | 0.5 | 190 | 225 | 31 | 50.6
8.39 | 17.06 | 4.53 | 3.26 | 59.47 | 2.17 | 3.24 | 1.25 | 0.1 | 1 | 0.77 | 0.29 |  | 12.5 | 2.1 | 4516 | 29.2 | 0.5 | 185 | 225 | 30.4 | 47.9
7.33 | 17.38 | 4.7 | 3.32 | 60.22 | 2.21 | 3.3 | 1.28 | 0.11 | 1.03 | 0.84 | 0.6 |  | 12.3 | 2.7 | 4341 | 29.4 | 0 | 195 | 240 | 29.9 | 48.6
6.69 | 17.49 | 4.68 | 3.33 | 60.52 | 2.25 | 3.3 | 1.31 | 0.1 | 1.03 | 0.78 | 0.79 |  | 11.7 | 2.7 | 4634 | 29.2 | 1 | 195 | 240 | 28.7 | 47.5
6.05 | 17.7 | 4.8 | 3.37 | 60.83 | 2.29 | 3.31 | 1.24 | 0.1 | 0.98 | 0.81 | 0.56 |  | 10.4 | 3.1 | 4267 | 29.2 | 0.5 | 190 | 240 | 29 | 50
6.43 | 17.79 | 4.6 | 3.29 | 60.31 | 2.3 | 3.34 | 1.24 | 0.1 | 0.99 | 0.92 | 0.67 |  | 11.1 | 3.3 | 4506 | 29.4 | 3 | 195 | 240 | 27.3 | 49.3
7.43 | 17.33 | 4.13 | 3.25 | 60.07 | 2.6 | 3.44 | 1.28 | 0.11 | 1.03 | 0.9 | 0.73 |  | 11.3 | 3.2 | 4542 | 29.4 | 0.5 | 200 | 240 | 27.4 | 48
6.94 | 17.45 | 4.34 | 3.33 | 60.51 | 2.38 | 3.27 | 1.27 | 0.1 | 1 | 0.9 | 0.72 |  | 11.2 | 2.4 | 4384 | 29.4 | 0.5 | 195 | 225 | 27 | 47.3
7.26 | 17.23 | 4.14 | 3.2 | 60.57 | 2.44 | 3.5 | 1.15 | 0.11 | 0.94 | 0.92 | 0.89 |  | 13 | 3.2 | 4479 | 29.8 | 1.5 | 190 | 255 | 27.4 | 48
7.59 | 17.21 | 4.16 | 3.23 | 60.06 | 2.5 | 3.39 | 1.19 | 0.09 | 0.95 | 0.9 | 0.73 |  | 13.2 | 3.2 | 4661 | 29.4 | 0.5 | 180 | 240 | 27.7 | 47.7
6.88 | 17.33 | 4.31 | 3.24 | 60.97 | 2.33 | 3.36 | 1.21 | 0.1 | 0.97 | 0.89 | 1.17 |  | 11.9 | 2.5 | 4430 | 29.6 | 0.5 | 190 | 225 | 27.1 | 49.5
6.57 | 17.28 | 4.49 | 3.29 | 60.65 | 2.36 | 3.39 | 1.28 | 0.1 | 1.01 | 0.92 | 0.89 |  | 11.6 | 3.2 | 4266 | 29.8 | 1 | 195 | 240 | 27 | 48.5
6.08 | 17.46 | 4.56 | 3.3 | 60.8 | 2.37 | 3.34 | 1.26 | 0.1 | 0.99 | 0.9 | 0.78 |  | 10.3 | 4.3 | 4393 | 29.2 | 1 | 195 | 240 | 26.9 | 47.8
8.27 | 16.85 | 4.14 | 3.08 | 59.61 | 2.25 | 3.4 | 1.11 | 0.1 | 0.91 | 0.92 | 1.23 |  | 13 | 3 | 4677 | 29.2 | 0.5 | 185 | 225 | 27.5 | 48.6
6.33 | 17.4 | 4.49 | 3.25 | 60.86 | 2.37 | 3.36 | 1.19 | 0.09 | 0.94 | 0.89 | 1.32 |  | 11.6 | 3.6 | 4552 | 29.6 | 0.5 | 180 | 225 | 28.6 | 48.6
7.05 | 16.93 | 4.34 | 3.2 | 60.05 | 2.38 | 3.44 | 1.24 | 0.09 | 0.98 | 0.88 | 0.69 |  | 12.1 | 2.7 | 4614 | 29.8 | 0 | 185 | 225 | 27.1 | 48.5
6.76 | 17.11 | 4.54 | 3.17 | 60.22 | 2.69 | 3.41 | 1.33 | 0.1 | 1.05 | 0.88 | 0.61 |  | 12.2 | 2.7 | 4387 | 29.8 | 0.5 | 195 | 240 | 28.3 | 47.1
8.16 | 16.98 | 4.5 | 3.17 | 59.71 | 2.57 | 3.21 | 1.14 | 0.13 | 0.96 | 0.89 | 0.8 |  | 12.5 | 2.4 | 4364 | 29.8 | 0.5 | 195 | 240 | 28.8 | 47.2
7.15 | 17.13 | 4.49 | 3.17 | 60.1 | 2.43 | 3.52 | 1.32 | 0.11 | 1.05 | 0.92 | 0.71 |  | 12.7 | 2.2 | 4286 | 29.8 | 1.5 | 195 | 240 | 27.8 | 48
7.15 | 17.01 | 4.47 | 3.08 | 60.19 | 2.69 | 3.31 | 1.25 | 0.11 | 1.01 | 0.91 | 0.57 |  | 13 | 2.2 | 4326 | 29.8 | 2 | 200 | 240 | 26.4 | 47.1
6.23 | 17.46 | 4.58 | 3.15 | 60.43 | 2.76 | 3.36 | 1.29 | 0.11 | 1.03 | 0.88 | 0.27 |  | 11.2 | 2.8 | 4230 | 29.8 | 1 | 205 | 255 | 28.1 | 48.8
6.81 | 17.18 | 4.49 | 3.13 | 60.5 | 2.57 | 3.3 | 1.23 | 0.11 | 0.99 | 0.92 | 0.6 |  | 12.2 | 2.5 | 4282 | 29.8 | 0 | 200 | 255 | 27.8 | 47.9
7.84 | 16.84 | 4.22 | 3.1 | 60.02 | 2.53 | 3.43 | 1.28 | 0.1 | 1.02 | 0.91 | 0.59 |  | 12.9 | 2.5 | 4539 | 29.8 | 0.5 | 205 | 240 | 26.6 | 45.5
6.85 | 17.29 | 4.45 | 3.17 | 60.4 | 2.65 | 3.2 | 1.29 | 0.11 | 1.03 | 0.89 | 0.83 |  | 12.4 | 2.8 | 4353 | 30 | 2 | 210 | 240 | 27.2 | 45.7
7.1 | 17.02 | 4.42 | 3.15 | 60.4 | 2.67 | 3.39 | 1.14 | 0.14 | 0.96 | 0.92 | 0.78 |  | 12.6 | 2.7 | 4396 | 29.8 | 0 | 215 | 255 | 27.6 | 47.5
7.55 | 16.73 | 4.29 | 3.11 | 60.03 | 2.63 | 3.4 | 1.44 | 0.1 | 1.14 | 0.88 | 1.04 |  | 12.8 | 2.2 | 4395 | 29.6 | 1 | 205 | 240 | 26.7 | 45.7
6.51 | 17.41 | 4.52 | 3.26 | 60.87 | 2.62 | 2.93 | 1.17 | 0.12 | 0.95 | 0.9 | 0.73 |  | 11.3 | 2.6 | 4393 | 29.8 | 1 | 195 | 240 | 30.1 | 47.9
7.33 | 16.98 | 4.49 | 3.1 | 60.07 | 2.61 | 3.36 | 1.31 | 0.12 | 1.06 | 0.89 | 0.58 |  | 12.7 | 2.4 | 4479 | 29.8 | 1 | 205 | 240 | 29.5 | 47.6
6.27 | 17.32 | 4.6 | 3.12 | 60.72 | 2.77 | 3.06 | 1.36 | 0.11 | 1.07 | 0.88 | 0.92 |  | 11.5 | 2.9 | 4357 | 29.8 | 0 | 210 | 240 | 30.7 | 46.5
7.24 | 17.04 | 4.22 | 3.03 | 60.51 | 2.76 | 3.18 | 1.27 | 0.1 | 1.01 | 0.92 | 0.89 |  | 13.2 | 2.1 | 4471 | 29.8 | 0.5 | 215 | 255 | 27.8 | 45.8
6.96 | 17.04 | 4.34 | 3.1 | 60.18 | 2.94 | 3.31 | 1.34 | 0.11 | 1.07 | 0.88 | 0.73 |  | 12.5 | 2 | 4378 | 29.8 | 2.5 | 210 | 240 | 30.1 | 47.5
6.13 | 17.35 | 4.44 | 3.22 | 60.38 | 2.88 | 3.41 | 1.35 | 0.1 | 1.06 | 0.91 | 0.72 |  | 10.5 | 3.1 | 4381 | 29.8 | 0 | 195 | 225 | 29.8 | 48.3
7.48 | 17.05 | 4.59 | 3.18 | 59.5 | 2.79 | 3.36 | 1.29 | 0.12 | 1.04 | 0.88 | 0.32 |  | 12.8 | 2.5 | 4478 | 29.6 | 0 | 215 | 255 | 27.1 | 45.6
7.17 | 17.25 | 4.28 | 3.17 | 60.05 | 2.88 | 3.23 | 1.31 | 0.12 | 1.06 | 0.91 | 0.59 |  | 12.8 | 3 | 4280 | 29.8 | 3 | 215 | 255 | 25.8 | 45.6
6.96 | 17.27 | 4.65 | 3.16 | 59.78 | 2.9 | 3.31 | 1.2 | 0.11 | 0.97 | 0.9 | 0.55 |  | 12.3 | 2.2 | 4243 | 29.8 | 0.5 | 195 | 240 | 27.3 | 47.9
7.84 | 16.99 | 4.35 | 3.13 | 59.45 | 2.86 | 3.35 | 1.25 | 0.12 | 1.02 | 0.88 | 0.79 |  | 13.3 | 2.3 | 4527 | 29.8 | 0 | 200 | 240 | 25.8 | 46.9
7 | 17.36 | 4.51 | 3.28 | 60.03 | 2.72 | 3.06 | 1.26 | 0.11 | 1.01 | 0.92 | 0.53 |  | 12.3 | 2.1 | 4328 | 29.8 | 1 | 180 | 225 | 26.6 | 47.1
7.11 | 17.32 | 4.5 | 3.19 | 59.81 | 2.77 | 3.23 | 1.27 | 0.12 | 1.03 | 0.91 | 0.58 |  | 12.2 | 2.7 | 4465 | 29.8 | 1 | 190 | 255 | 29.2 | 48.8
7.5 | 17.24 | 4.28 | 3.19 | 59.75 | 2.59 | 3.32 | 1.27 | 0.11 | 1.02 | 0.9 | 0.77 |  | 12 | 2.1 | 4483 | 29.8 | 1.5 | 190 | 255 | 28.3 | 47.7
7.74 | 17.29 | 4.28 | 3.18 | 59.72 | 2.62 | 3.27 | 1.18 | 0.12 | 0.97 | 0.89 | 0.34 |  | 13.2 | 2.2 | 4406 | 30 | 2 | 185 | 240 | 27 | 48.6
7.73 | 17.24 | 4.32 | 3.19 | 59.71 | 2.69 | 3.33 | 1.19 | 0.12 | 0.98 | 0.88 | 0.68 |  | 13.5 | 1.6 | 4596 | 29.8 | 0 | 215 | 255 | 26.9 | 48.7
6.96 | 17.5 | 4.44 | 3.17 | 60.1 | 2.68 | 3.24 | 1.2 | 0.13 | 0.99 | 0.89 | 0.85 |  | 12.2 | 2.2 | 4636 | 29.8 | 0 | 205 | 240 | 28.8 | 48.8
8.1 | 17.12 | 4.3 | 3.12 | 59.18 | 2.76 | 3.27 | 1.24 | 0.11 | 1.01 | 0.91 | 0.48 |  | 11.6 | 3.1 | 4599 | 29.8 | 1 | 215 | 255 | 26.4 | 49.6
7.45 | 17.3 | 4.2 | 3.17 | 59.66 | 2.78 | 3.38 | 1.28 | 0.12 | 1.04 | 0.92 | 0.52 |  | 12.7 | 2.2 | 4648 | 30 | 0 | 200 | 240 | 27.5 | 47.3
6.95 | 17.33 | 4.3 | 3.2 | 59.94 | 2.82 | 3.38 | 1.21 | 0.12 | 0.99 | 0.91 | 0.65 |  | 12 | 2.3 | 4473 | 30 | 0 | 195 | 240 | 27.4 | 46.9
7.28 | 17.28 | 4.37 | 3.25 | 59.87 | 2.71 | 3.32 | 1.24 | 0.11 | 1 | 0.88 | 0.46 |  | 12.6 | 2.1 | 4611 | 29.8 | 0 | 220 | 255 | 28 | 48.2
6.53 | 17.64 | 4.54 | 3.31 | 60.03 | 2.73 | 3.29 | 1.26 | 0.12 | 1.02 | 0.88 | 0.49 |  | 10.7 | 2.1 | 4540 | 30 | 0.5 | 225 | 255 | 27.8 | 48.3
7.13 | 17.25 | 4.81 | 3.25 | 59.53 | 2.59 | 3.32 | 1.26 | 0.11 | 1.01 | 0.88 | 0.41 |  | 12.4 | 2.8 | 4546 | 30 | 1 | 220 | 255 | 28 | 46.5
8.2 | 17.03 | 4.4 | 3.17 | 59.28 | 2.6 | 3.19 | 1.22 | 0.12 | 1.01 | 0.93 | 0.43 |  | 14.3 | 3.6 | 4797 | 29.6 | 0 | 205 | 255 | 26.4 | 47.2
7.6 | 17.14 | 4.32 | 3.12 | 59.51 | 2.77 | 3.44 | 1.31 | 0.12 | 1.06 | 1.03 | 0.51 |  | 13.1 | 2.1 | 4518 | 30 | 0 | 210 | 240 | 27.9 | 48.6
7.05 | 17.26 | 4.53 | 3.17 | 59.92 | 2.49 | 3.41 | 1.29 | 0.12 | 1.04 | 0.91 | 0.54 |  | 11.7 | 2.1 | 4521 | 29.8 | 0 | 205 | 240 | 28.4 | 49
7.28 | 17.39 | 4.08 | 3.17 | 60.61 | 2.4 | 3.16 | 1.26 | 0.12 | 1.02 | 0.89 | 0.37 |  | 13.2 | 1.2 | 4929 | 29.8 | 0 | 215 | 255 | 28.1 | 46.9
7.42 | 17.15 | 4.35 | 3.15 | 59.85 | 2.61 | 3.42 | 1.28 | 0.12 | 1.04 | 0.91 | 0.56 |  | 13.7 | 2.5 | 4548 | 29.8 | 0.5 | 205 | 255 | 27 | 48
7.27 | 17.31 | 4.24 | 3.12 | 60.21 | 2.49 | 3.38 | 1.22 | 0.12 | 1 | 0.97 | 0.47 |  | 13.6 | 2.7 | 4597 | 29.8 | 0.5 | 200 | 255 | 28.4 | 49.5
7.3 | 17.28 | 4.4 | 3.2 | 60.1 | 2.53 | 3.18 | 1.29 | 0.12 | 1.04 | 0.85 | 0.32 |  | 13.7 | 2.9 | 4707 | 29.8 | 1 | 205 | 240 | 28.9 | 47.4
7.14 | 17.42 | 4.39 | 3.19 | 60.25 | 2.44 | 3.09 | 1.23 | 0.12 | 1 | 0.82 | 0.5 |  | 13.2 | 1.1 | 4756 | 30 | 1 | 200 | 255 | 29 | 47.1
6.56 | 17.74 | 4.52 | 3.23 | 60.02 | 2.48 | 3.35 | 1.27 | 0.11 | 1.01 | 0.87 | 0.42 |  | 11.9 | 5.7 | 4757 | 29.8 | 0.5 | 185 | 255 | 28.5 | 48.2
7.67 | 17.74 | 4.24 | 3.19 | 59.38 | 2.59 | 3.21 | 1.3 | 0.1 | 1.04 | 0.94 | 0.65 |  | 13.4 | 3.6 | 4960 | 30.2 | 0 | 175 | 255 | 27 | 46.6
7.55 | 17.74 | 4.27 | 3.28 | 59.33 | 2.45 | 3.38 | 1.29 | 0.11 | 1.03 | 0.98 | 0.83 |  | 12.9 | 2.6 | 4861 | 30.2 | 0.5 | 160 | 240 | 27.3 | 47.7
7.67 | 17.2 | 4.47 | 3.18 | 59.61 | 2.51 | 3.21 | 1.35 | 0.11 | 1.08 | 1.01 | 0.91 |  | 13.3 | 2.6 | 4673 | 29.8 | 0 | 165 | 225 | 28.3 | 46.1
7.94 | 17.17 | 4.5 | 3.12 | 59.56 | 2.49 | 3.21 | 1.25 | 0.12 | 1.02 | 0.93 | 0.8 |  | 12.6 | 2.86 | 4719 | 30.2 | 0.5 | 195 | 240 | 28.4 | 47.2
7.98 | 17.11 | 4.21 | 3.06 | 59.78 | 2.5 | 3.41 | 1.29 | 0.11 | 1.04 | 0.85 | 0.81 |  | 13.6 | 2.4 | 4764 | 30.2 | 1 | 190 | 240 | 30 | 48.5
6.64 | 17.6 | 4.39 | 3.2 | 60.61 | 2.47 | 3.07 | 1.26 | 0.11 | 1.01 | 0.92 | 0.4 |  | 12.1 | 3.6 | 4860 | 30 | 0 | 205 | 240 | 30.1 | 49.4
6.75 | 17.71 | 4.5 | 3.24 | 60.1 | 2.49 | 3.21 | 1.18 | 0.13 | 0.98 | 0.91 | 0.5 |  | 13.6 | 3.3 | 4692 | 30.2 | 0.5 | 190 | 225 | 28.1 | 48.5
7.99 | 17.17 | 4.3 | 3.18 | 59.5 | 2.51 | 3.09 | 1.2 | 0.13 | 1 | 0.85 | 0.87 |  | 13.4 | 3.6 | 4915 | 30.2 | 0.5 | 175 | 225 | 27.9 | 47.8
7.43 | 17.5 | 4.32 | 3.2 | 60.06 | 2.48 | 3.19 | 1.15 | 0.12 | 0.95 | 0.96 | 0.42 |  | 13.6 | 3 | 4565 | 30.2 | 0.5 | 200 | 240 | 28 | 48.4
7.43 | 17.44 | 4.61 | 3.22 | 59.7 | 2.41 | 3.26 | 1.16 | 0.12 | 0.95 | 0.97 | 0.49 |  | 13.1 | 2.5 | 4691 | 30.2 | 1 | 195 | 240 | 27.3 | 47.6
7.42 | 17.27 | 4.52 | 3.12 | 59.95 | 2.48 | 3.27 | 1.15 | 0.12 | 0.95 | 0.9 | 0.35 |  | 13.4 | 3.7 | 4662 | 30.2 | 0.5 | 200 | 240 | 27.7 | 47.7
7.28 | 17.29 | 4.45 | 3.19 | 60.03 | 2.44 | 3.29 | 1.23 | 0.12 | 1.01 | 0.86 | 0.73 |  | 13.3 | 3.5 | 4837 | 30.2 | 1 | 195 | 225 | 27.7 | 47.4
6.77 | 17.63 | 4.67 | 3.23 | 59.97 | 2.47 | 3.24 | 1.2 | 0.13 | 0.99 | 0.83 | 0.65 |  | 12.4 | 3.4 | 4605 | 30.2 | 0.5 | 195 | 225 | 26.5 | 47.7
7.08 | 17.42 | 4.66 | 3.07 | 59.48 | 3.04 | 3.34 | 1.26 | 0.13 | 1.03 | 0.91 | 0.98 |  | 13.6 | 3.2 | 4915 | 30 | 1 | 175 | 225 | 28.4 | 47.5
7.89 | 17.15 | 4.48 | 3.19 | 59.51 | 2.4 | 3.35 | 1.2 | 0.11 | 0.98 | 0.82 | 0.93 |  | 12.7 | 3.3 | 4909 | 29.8 | 1 | 175 | 225 | 26.3 | 47.1
7.63 | 17.37 | 4.54 | 3.27 | 59.69 | 2.43 | 3.14 | 1.24 | 0.1 | 0.99 | 0.95 | 0.8 |  | 12 | 3.1 | 4681 | 30 | 0.5 | 205 | 240 | 25.3 | 46.1
8.11 | 17.07 | 4.41 | 3.12 | 59.54 | 2.46 | 3.32 | 1.26 | 0.14 | 1.05 | 0.88 | 0.45 |  | 13.3 | 3.4 | 4444 | 29.4 | 1 | 205 | 240 | 25.1 | 46.1
7.43 | 17.21 | 4.56 | 3.19 | 59.95 | 2.42 | 3.22 | 1.18 | 0.12 | 0.97 | 0.93 | 0.61 |  | 12.9 | 3.4 | 4650 | 29.8 | 1 | 170 | 225 | 28.5 | 47.1
7.79 | 17.13 | 4.56 | 3.14 | 59.77 | 2.5 | 3.15 | 1.21 | 0.12 | 0.99 | 0.87 | 0.78 |  | 13.2 | 3.4 | 4640 | 29.8 | 1 | 195 | 240 | 28.8 | 49.1
7.6 | 17.14 | 4.2 | 3.11 | 60.27 | 2.44 | 3.25 | 1.13 | 0.14 | 0.95 | 0.85 | 0.77 |  | 13 | 2.4 | 4561 | 29.8 | 0 | 195 | 225 | 28.6 | 49.1
8.25 | 17.11 | 4.19 | 3.12 | 59.73 | 2.41 | 3.21 | 1.23 | 0.13 | 1.02 | 0.97 | 0.62 |  | 13.6 | 3.5 | 4818 | 29.8 | 1 | 200 | 240 | 27.4 | 45.8
6.99 | 17.44 | 4.57 | 3.18 | 60.05 | 2.31 | 3.39 | 1.24 | 0.14 | 1.03 | 1.06 | 0.52 |  | 11.8 | 2.6 | 4599 | 29.8 | 0.5 | 175 | 210 | 28.4 | 49.2
7.19 | 17.23 | 4.48 | 3.03 | 60.21 | 2.52 | 3.46 | 1.05 | 0.13 | 0.88 | 0.92 | 0.62 |  | 11.5 | 2.4 | 4532 | 29.4 | 1 | 175 | 225 | 29.1 | 48.9
6.18 | 17.86 | 4.63 | 3.2 | 60.81 | 2.58 | 2.97 | 1.15 | 0.13 | 0.95 | 0.98 | 0.49 |  | 11.8 | 3.3 | 4417 | 29.4 | 0.5 | 175 | 210 | 29.6 | 47.7
7.92 | 17.26 | 4.73 | 3.12 | 59.38 | 2.67 | 3.18 | 1.15 | 0.12 | 0.95 | 0.96 | 0.55 |  | 11.4 | 3.2 | 4711 | 29.4 | 2 | 170 | 225 | 28.7 | 49.5
6.76 | 17.44 | 4.49 | 3.09 | 60.2 | 2.69 | 3.35 | 1.23 | 0.13 | 1.01 | 0.9 | 0.55 |  | 12.4 | 2.6 | 4403 | 29.4 | 1.5 | 170 | 225 | 29.3 | 49.9
7.59 | 17.15 | 4.42 | 2.96 | 59.57 | 3.03 | 3.4 | 1.19 | 0.13 | 0.99 | 0.87 | 0.67 |  | 12.5 | 1.9 | 4527 | 29.4 | 0.5 | 185 | 225 | 29.4 | 49.1
7.2 | 17.34 | 4.57 | 3.03 | 59.63 | 2.99 | 3.32 | 1.26 | 0.13 | 1.03 | 0.89 | 0.8 |  | 13.3 | 1.5 | 4720 | 29.8 | 2 | 170 | 225 | 30 | 48.4
7.04 | 17.41 | 4.65 | 3.06 | 59.39 | 3.11 | 3.41 | 1.25 | 0.12 | 1.02 | 0.97 | 0.51 |  | 13.4 | 2.8 | 4562 | 29.8 | 0.5 | 175 | 210 | 28.1 | 47.9
7.31 | 17.1 | 4.53 | 3 | 60.02 | 3.23 | 3.14 | 1 | 0.15 | 0.87 | 0.96 | 0.42 |  | 12.5 | 1.9 | 4538 | 29.6 | 0 | 190 | 240 | 30.2 | 49.2
7.11 | 17.21 | 4.43 | 3.04 | 60.08 | 3.1 | 3.24 | 1.18 | 0.13 | 0.98 | 0.96 | 0.51 |  | 12.8 | 2.9 | 4500 | 30 | 0 | 205 | 240 | 28.5 | 48.3
7.28 | 17.37 | 4.34 | 3.05 | 60.27 | 2.66 | 3.23 | 1.24 | 0.15 | 1.04 | 0.89 | 0.51 |  | 13.3 | 2.4 | 4451 | 30.2 | 1.5 | 195 | 240 | 29.2 | 47
7.02 | 17.46 | 4.44 | 3.11 | 60.33 | 2.6 | 3.25 | 1.24 | 0.19 | 1.08 | 0.99 | 0.42 |  | 12.8 | 1.7 | 4520 | 29.6 | 0 | 185 | 240 | 29.9 | 49.3
7.64 | 17.18 | 4.4 | 3.02 | 59.83 | 2.74 | 3.23 | 1.25 | 0.12 | 1.02 | 1.05 | 0.62 |  | 14 | 2.5 | 4690 | 30 | 0 | 200 | 240 | 27.8 | 48.6
7.69 | 17.1 | 4.3 | 3 | 60.05 | 2.73 | 3.2 | 1.2 | 0.13 | 1 | 1.01 | 0.8 |  | 13.9 | 2.1 | 4561 | 29.6 | 0.5 | 205 | 240 | 27.6 | 49.6
7.29 | 17.17 | 4.29 | 2.99 | 60.21 | 2.56 | 3.26 | 1.21 | 0.15 | 1.02 | 0.99 | 0.77 |  | 12 | 2.1 | 4541 | 30.2 | 0 | 195 | 240 | 27.7 | 49.3
6.52 | 17.54 | 4.46 | 3.06 | 60.3 | 2.8 | 3.26 | 1.25 | 0.13 | 1.02 | 1.04 | 0.54 |  | 11.8 | 2.4 | 4533 | 30 | 0 | 185 | 225 | 27.7 | 48.9
7.92 | 17.38 | 4.48 | 2.97 | 59.2 | 2.83 | 3.18 | 1.15 | 0.13 | 0.96 | 1.01 | 0.66 |  | 14 | 2.8 | 4415 | 30 | 0 | 170 | 210 | 27.5 | 49.1
7.29 | 17.3 | 4.37 | 2.99 | 60.27 | 2.95 | 2.9 | 1.23 | 0.14 | 1.03 | 1.04 | 0.17 |  | 13.4 | 2.1 | 4429 | 29.8 | 0.5 | 175 | 210 | 28.7 | 47.8
7.58 | 17.22 | 4.25 | 3 | 59.96 | 2.81 | 3.24 | 1.16 | 0.14 | 0.97 | 1.02 | 0.38 |  | 13.5 | 1.8 | 4609 | 29.8 | 0 | 205 | 240 | 29.4 | 48.5
7.15 | 17.85 | 4.67 | 2.79 | 58.41 | 3.41 | 3.38 | 1.28 | 0.14 | 1.06 | 0.99 | 0.39 | 3.69 | 12.5 | 1.7 | 4679 | 30 | 0 | 170 | 225 | 27.2 | 46.8
6.82 | 17.79 | 4.24 | 2.89 | 59.7 | 3.2 | 3.28 | 1.32 | 0.13 | 1.07 | 1.08 | 0.38 | 3.13 | 12.1 | 1.7 | 4454 | 29.8 | 0.5 | 170 | 225 | 29.1 | 47.2
7.22 | 17.8 | 4.35 | 2.84 | 59.3 | 2.96 | 3.3 | 1.4 | 0.13 | 1.13 | 1.07 | 0.61 | 4.1 | 13.4 | 1.6 | 4572 | 30 | 0.5 | 185 | 225 | 28.2 | 46.5
5.82 | 18.64 | 4.33 | 2.94 | 60.26 | 2.83 | 3.02 | 1.33 | 0.13 | 1.07 | 1.05 | 0.55 | 4.3 | 12.1 | 2.1 | 4386 | 29.4 | 0.5 | 205 | 240 | 29.1 | 49.7
6.31 | 18.53 | 4.22 | 2.89 | 59.41 | 3.05 | 3.34 | 1.34 | 0.13 | 1.08 | 1.08 | 0.29 | 4 | 13.3 | 1.7 | 4369 | 29.6 | 0.5 | 200 | 255 | 28.8 | 46.7
5.94 | 18.68 | 4.41 | 2.86 | 59.63 | 3.08 | 3.19 | 1.25 | 0.12 | 1.01 | 1.06 | 0.41 | 4.1 | 13.8 | 1.1 | 4372 | 30 | 0 | 200 | 240 | 27.4 | 48.6
5.67 | 18.59 | 4.33 | 2.91 | 59.87 | 2.91 | 3.36 | 1.37 | 0.13 | 1.09 | 1.07 | 0.36 | 4.6 | 13.1 | 0.9 | 4452 | 30.2 | 0 | 195 | 240 | 29.2 | 49.1
5.6 | 18.98 | 4.39 | 2.86 | 60.38 | 2.78 | 2.9 | 1.25 | 0.13 | 1.01 | 1.05 | 0.42 | 5 | 12.8 | 1.1 | 4526 | 30 | 0 | 198 | 240 | 28.1 | 47.9
4.76 | 19.09 | 4.35 | 2.97 | 60.64 | 2.71 | 3.3 | 1.36 | 0.15 | 1.1 | 1.07 | 0.36 | 4.9 | 13 | 0.9 | 4225 | 30 | 0.5 | 205 | 240 | 30 | 49.7
6.24 | 18.56 | 4.31 | 2.91 | 59.48 | 2.98 | 3.41 | 1.27 | 0.13 | 1.03 | 1.06 | 0.33 | 4.8 | 11.3 | 1.3 | 4497 | 30.2 | 0.5 | 200 | 240 | 27.9 | 47.1
7.04 | 18.08 | 4.74 | 2.92 | 58.34 | 3.56 | 3.35 | 1.11 | 0.15 | 0.94 | 1.03 | 0.24 | 4.2 | 13.1 | 1.8 | 4487 | 30 | 0 | 195 | 225 | 27.7 | 45.8